## Hoja1
Muestra | Profundidad_(m) | Material | W_(%) | LL_(%) | LP_(%) | IP_(%) | Gravas_(%) | Arenas_(%) | Finos_(%) | Cc | Cu
P1-M4 | 1,35-1,80 | Deposito de deslizamiento (Qd) | 28.8 | 39 | 25 | 14 | 2 | 33 | 65 | 1.8 | 7
P1-M5 | 1,80-2,25 | Deposito fluvio-lacustre (Qflac) | 40.3 | 56 | 29 | 27 | 0 | 21 | 79
P1-M9 | 3,60-4,05 | Deposito fluvio-lacustre (Qflac) | 42.2 | 46 | 25 | 21 | 0 | 20 | 80
P1-M14 | 5,85-6,30 | Deposito fluvio-lacustre (Qflac) | 33.2 | 48 | 20 | 28 | 1 | 24 | 75
P1-M16 | 6,75-7,20 | Deposito fluvio-lacustre (Qflac) | 39.6 | 44 | 25 | 19 | 0 | 23 | 77
P1-M18 | 7,65-8,00 | Deposito fluvio-lacustre (Qflac) | 19 | 34 | 22 | 12 | 0 | 54 | 46
P2-M2 | 0,45-0,90 | Deposito fluvio-lacustre (Qflac) | 33.1 | 52 | 25 | 27 | 2 | 22 | 76
P2-M5 | 1,80-2,25 | Deposito fluvio-lacustre (Qflac) | 29.6 | 46 | 23 | 23 | 2 | 30 | 68
P2-M8 | 3,15-3,60 | Deposito fluvio-lacustre (Qflac) | 39.5 | 54 | 27 | 27 | 10 | 20 | 70
P2-M12 | 4,95-5,40 | Deposito fluvio-lacustre (Qflac) | 43.7 | 49 | 32 | 17 | 1 | 13 | 86
P2-M15 | 6,30-6,75 | Deposito fluvio-lacustre (Qflac) | 39.9 | 44 | 27 | 17 | 2 | 24 | 74
P2-M19 | 8,10-8,55 | Deposito fluvio-lacustre (Qflac) | 34.4 | 47 | 27 | 20 | 4 | 27 | 69
P2-M24 | 10,35-10,80 | Deposito aluvio-torrencial (Qat) | 14.3 | 27 | 20 | 7 | 40 | 48 | 12 | 2.5 | 8.5
P2-M25 | 10,80-11,15 | Deposito aluvio-torrencial (Qat) | 14.1 |  |  |  | 40 | 49 | 11 | 2 | 10
P2-M28 | 12,00-12,30 | Horizonte IC Migmatitas TRmPP | 29.5 | 31 | 25 | 6 | 0 | 74 | 26
AP-M1 | 0,0-1,0 | Deposito antrópico | 45.1 | 58 | 32 | 26 | 0 | 5 | 95
Ap-M2 | 0,0-1,0 | Deposito fluvio-lacustre (Qflac) | 38.6 | 56 | 25 | 31 | 0 | 20 | 80
P3-M5 | 1,80-2,25 | Deposito de vertiente tipo flujo de lodos escombros (Qfle) | 44 | 67 | 28 | 39 | 0 | 29 | 71
P3-M14 | 5,45-5,90 | Deposito de vertiente tipo flujo de lodos escombros (Qfle) | 32.4 | 59 | 28 | 31 | 33 | 24 | 43
P3-M22 | 9,05-9,50 | Deposito fluvio-lacustre (Qflac) | 29.6 | 51 | 19 | 32 | 10 | 22 | 68
P3-M31 | 13,25-13,70 | Horizonte IC Migmatitas TRmPP | 45.3 | 56 | 35 | 21 | 0 | 14 | 86
P3-M43 | 18,65-19,10 | Horizonte IC Migmatitas TRmPP | 29.7 | 37 | 28 | 9 | 3 | 35 | 62
P3-M50 | 21,80-22,25 | Horizonte IC Migmatitas TRmPP | 24.6 | 35 | 28 | 7 | 0 | 48 | 52 | 1.2 | 5